## Sheet1
INFILL DENSITY | SPEED | LAYER THICKNESS | SAMPLE | LOAD | YIEL ST | TENS ST
60 | 80 | 0.2 | 25 | 53.14 | 1.84 | 8.69
40 | 80 | 0.2 | 24 | 41.07 | 2.65 | 6.71
20 | 80 | 0.2 | 22 | 32.82 | 2.18 | 5.36
60 | 60 | 0.2 | 26 | 27.85 | 1.74 | 4.55
40 | 60 | 0.2 | 20 | 37.25 | 2.51 | 6.09
20 | 60 | 0.2 | 23 | 33.14 | 2.45 | 5.42
60 | 40 | 0.2 | 19 | 41.23 | 2.08 | 6.74
40 | 40 | 0.2 | 21 | 41.71 | 2.66 | 6.82
20 | 40 | 0.2 | 27
60 | 80 | 0.16 | 18 | 53.23 | 2.01 | 8.83
40 | 80 | 0.16 | 14 | 42.74 | 1.82 | 6.99
20 | 80 | 0.16 | 10 | 35.1 | 2.38 | 5.74
60 | 60 | 0.16 | 11 | 52.34 | 1.94 | 8.55
40 | 60 | 0.16 | 17 | 39.72 | 2.37 | 6.49
20 | 60 | 0.16 | 13 | 30.28 | 2.03 | 4.95
60 | 40 | 0.16 | 12 | 57.28 | 1.89 | 9.36
40 | 40 | 0.16 | 16 | 36.81 | 2.18 | 6.02
20 | 40 | 0.16 | 15 | 30.2 | 1.96 | 4.98
60 | 80 | 0.28 | 9 | 54.73 | 8.87 | 8.95
40 | 80 | 0.28 | 3 | 58.52 | 2.53 | 9.56
20 | 80 | 0.28 | 6 | 50.11 | 2.19 | 8.19
60 | 60 | 0.28 | 1 | 58.4 | 9.18 | 9.55
40 | 60 | 0.28 | 4 | 48.44 | 1.94 | 7.92
20 | 60 | 0.28 | 8 | 36.61 | 1.99 | 5.98
60 | 40 | 0.28 | 2 | 57.88 | 2.21 | 9.46
40 | 40 | 0.28 | 5 | 48.72 | 1.82 | 7.96
20 | 40 | 0.28 | 7 | 53.62 | 2.54 | 8.76