## Sheet1
FINAL YEAR PROJECT
SI NO | INFILL DENSITY | SPEED | LAYER THICKNESS | SR1 | SR2 | AVG
1 | 60 | 80 | 0.2 | 5.596 | 5.537 | 4.852
2 | 40 | 80 | 0.2 | 3.306 | 4.852 | 4.079
3 | 20 | 80 | 0.2 | 4.748 | 5.636 | 5.192
4 | 60 | 60 | 0.2 | 4.532 | 6.466 | 5.499
5 | 40 | 60 | 0.2 | 5.141 | 3.912 | 4.5265
6 | 20 | 60 | 0.2 | 4.408 | 5.488 | 4.948
7 | 60 | 40 | 0.2 | 4.489 | 4.8 | 4.6445
8 | 40 | 40 | 0.2 | 3.722 | 4.198 | 3.96
9 | 20 | 40 | 0.2 | 1.943 | 3.155 | 2.549
10 | 60 | 80 | 0.16 | 4.029 | 4.326 | 4.1775
11 | 40 | 80 | 0.16 | 3.831 | 8.041 | 5.936
12 | 20 | 80 | 0.16 | 4.982 | 7.818 | 6.4
13 | 60 | 60 | 0.16 | 5.014 | 7.27 | 6.142
14 | 40 | 60 | 0.16 | 5.142 | 8.367 | 6.7545
15 | 20 | 60 | 0.16 | 4.019 | 4.267 | 4.143
16 | 60 | 40 | 0.16 | 2.932 | 2.582 | 2.757
17 | 40 | 40 | 0.16 | 4.077 | 8.084 | 6.0805
18 | 20 | 40 | 0.16 | 1.875 | 3.046 | 2.4605
19 | 60 | 80 | 0.28 | 8.468 | 13.575 | 11.0215
20 | 40 | 80 | 0.28 | 7.686 | 8.319 | 8.0025
21 | 20 | 80 | 0.28 | 7.139 | 11.64 | 9.3895
22 | 60 | 60 | 0.28 | 5.076 | 19.705 | 12.3905
23 | 40 | 60 | 0.28 | 3.727 | 4.601 | 4.164
24 | 20 | 60 | 0.28 | 12.141 | 10.274 | 11.2075
25 | 60 | 40 | 0.28 | 13.651 | 18.457 | 16.054
26 | 40 | 40 | 0.28 | 4.922 | 3.226 | 4.074
27 | 20 | 40 | 0.28 | 6.756 | 4.022 | 5.389